## Sheet1
Unit Cell | Porosity | Load | Life Range
FCC | 30 | 70 | 7
FCC | 30 | 75 | 7
FCC | 30 | 80 | 7
FCC | 30 | 85 | 6
FCC | 30 | 90 | 6
FCC | 30 | 95 | 6
FCC | 30 | 100 | 6
FCC | 30 | 105 | 5
FCC | 30 | 110 | 5
FCC | 30 | 115 | 5
FCC | 30 | 120 | 5
FCC | 30 | 125 | 5
FCC | 30 | 130 | 5
FCC | 30 | 135 | 4
FCC | 30 | 140 | 4
FCC | 30 | 145 | 4
FCC | 30 | 150 | 4
FCC | 34 | 70 | 7
FCC | 34 | 75 | 7
FCC | 34 | 80 | 7
FCC | 34 | 85 | 6
FCC | 34 | 90 | 6
FCC | 34 | 95 | 6
FCC | 34 | 100 | 6
FCC | 34 | 105 | 5
FCC | 34 | 110 | 5
FCC | 34 | 115 | 5
FCC | 34 | 120 | 5
FCC | 34 | 125 | 4
FCC | 34 | 130 | 4
FCC | 34 | 135 | 4
FCC | 34 | 140 | 4
FCC | 34 | 145 | 4
FCC | 34 | 150 | 4
FCC | 38 | 70 | 7
FCC | 38 | 75 | 7
FCC | 38 | 80 | 7
FCC | 38 | 85 | 6
FCC | 38 | 90 | 6
FCC | 38 | 95 | 6
FCC | 38 | 100 | 5
FCC | 38 | 105 | 5
FCC | 38 | 110 | 5
FCC | 38 | 115 | 5
FCC | 38 | 120 | 4
FCC | 38 | 125 | 4
FCC | 38 | 130 | 4
FCC | 38 | 135 | 4
FCC | 38 | 140 | 4
FCC | 38 | 145 | 4
FCC | 38 | 150 | 4
FCC | 42 | 70 | 7
FCC | 42 | 75 | 7
FCC | 42 | 80 | 6
FCC | 42 | 85 | 6
FCC | 42 | 90 | 6
FCC | 42 | 95 | 5
FCC | 42 | 100 | 5
FCC | 42 | 105 | 5
FCC | 42 | 110 | 5
FCC | 42 | 115 | 5
FCC | 42 | 120 | 4
FCC | 42 | 125 | 4
FCC | 42 | 130 | 4
FCC | 42 | 135 | 4
FCC | 42 | 140 | 4
FCC | 42 | 145 | 4
FCC | 42 | 150 | 4
FCC | 47 | 70 | 7
FCC | 47 | 75 | 7
FCC | 47 | 80 | 6
FCC | 47 | 85 | 6
FCC | 47 | 90 | 6
FCC | 47 | 95 | 5
FCC | 47 | 100 | 5
FCC | 47 | 105 | 5
FCC | 47 | 110 | 5
FCC | 47 | 115 | 4
FCC | 47 | 120 | 4
FCC | 47 | 125 | 4
FCC | 47 | 130 | 4
FCC | 47 | 135 | 4
FCC | 47 | 140 | 4
FCC | 47 | 145 | 4
FCC | 47 | 150 | 4
FCC | 51 | 70 | 7
FCC | 51 | 75 | 7
FCC | 51 | 80 | 6
FCC | 51 | 85 | 6
FCC | 51 | 90 | 5
FCC | 51 | 95 | 5
FCC | 51 | 100 | 5
FCC | 51 | 105 | 5
FCC | 51 | 110 | 4
FCC | 51 | 115 | 4
FCC | 51 | 120 | 4
FCC | 51 | 125 | 4
FCC | 51 | 130 | 4
FCC | 51 | 135 | 4
FCC | 51 | 140 | 4
FCC | 51 | 145 | 3
FCC | 51 | 150 | 3
FCC | 55 | 70 | 7
FCC | 55 | 75 | 6
FCC | 55 | 80 | 6
FCC | 55 | 85 | 6
FCC | 55 | 90 | 5
FCC | 55 | 95 | 5
FCC | 55 | 100 | 5
FCC | 55 | 105 | 5
FCC | 55 | 110 | 4
FCC | 55 | 115 | 4
FCC | 55 | 120 | 4
FCC | 55 | 125 | 4
FCC | 55 | 130 | 4
FCC | 55 | 135 | 3
FCC | 55 | 140 | 3
FCC | 55 | 145 | 3
FCC | 55 | 150 | 3
FCC | 59 | 70 | 7
FCC | 59 | 75 | 6
FCC | 59 | 80 | 6
FCC | 59 | 85 | 5
FCC | 59 | 90 | 5
FCC | 59 | 95 | 5
FCC | 59 | 100 | 5
FCC | 59 | 105 | 4
FCC | 59 | 110 | 4
FCC | 59 | 115 | 4
FCC | 59 | 120 | 4
FCC | 59 | 125 | 4
FCC | 59 | 130 | 3
FCC | 59 | 135 | 3
FCC | 59 | 140 | 3
FCC | 59 | 145 | 3
FCC | 59 | 150 | 3
FCC | 62 | 70 | 7
FCC | 62 | 75 | 6
FCC | 62 | 80 | 6
FCC | 62 | 85 | 5
FCC | 62 | 90 | 5
FCC | 62 | 95 | 5
FCC | 62 | 100 | 4
FCC | 62 | 105 | 4
FCC | 62 | 110 | 4
FCC | 62 | 115 | 4
FCC | 62 | 120 | 3
FCC | 62 | 125 | 3
FCC | 62 | 130 | 3
FCC | 62 | 135 | 3
FCC | 62 | 140 | 3
FCC | 62 | 145 | 3
FCC | 62 | 150 | 3
FCC | 66 | 70 | 7
FCC | 66 | 75 | 6
FCC | 66 | 80 | 5
FCC | 66 | 85 | 5
FCC | 66 | 90 | 5
FCC | 66 | 95 | 5
FCC | 66 | 100 | 4
FCC | 66 | 105 | 4
FCC | 66 | 110 | 4
FCC | 66 | 115 | 4
FCC | 66 | 120 | 3
FCC | 66 | 125 | 3
FCC | 66 | 130 | 3
FCC | 66 | 135 | 3
FCC | 66 | 140 | 3
FCC | 66 | 145 | 3
FCC | 66 | 150 | 3
FCC | 70 | 70 | 6
FCC | 70 | 75 | 6
FCC | 70 | 80 | 5
FCC | 70 | 85 | 5
FCC | 70 | 90 | 5
FCC | 70 | 95 | 4
FCC | 70 | 100 | 4
FCC | 70 | 105 | 4
FCC | 70 | 110 | 4
FCC | 70 | 115 | 3
FCC | 70 | 120 | 3
FCC | 70 | 125 | 3
FCC | 70 | 130 | 3
FCC | 70 | 135 | 3
FCC | 70 | 140 | 3
FCC | 70 | 145 | 3
FCC | 70 | 150 | 3
BCC | 30 | 30 | 7
BCC | 30 | 35 | 7
BCC | 30 | 40 | 7
BCC | 30 | 45 | 6
BCC | 30 | 50 | 5
BCC | 30 | 55 | 5
BCC | 30 | 60 | 5
BCC | 30 | 65 | 4
BCC | 30 | 70 | 4
BCC | 30 | 75 | 4
BCC | 30 | 80 | 3
BCC | 30 | 85 | 3
BCC | 30 | 90 | 3
BCC | 30 | 95 | 3
BCC | 30 | 100 | 2
BCC | 30 | 105 | 2
BCC | 30 | 110 | 2
BCC | 35 | 30 | 7
BCC | 35 | 35 | 7
BCC | 35 | 40 | 7
BCC | 35 | 45 | 6
BCC | 35 | 50 | 5
BCC | 35 | 55 | 5
BCC | 35 | 60 | 4
BCC | 35 | 65 | 4
BCC | 35 | 70 | 4
BCC | 35 | 75 | 4
BCC | 35 | 80 | 3
BCC | 35 | 85 | 3
BCC | 35 | 90 | 3
BCC | 35 | 95 | 3
BCC | 35 | 100 | 2
BCC | 35 | 105 | 2
BCC | 35 | 110 | 2
BCC | 39 | 30 | 7
BCC | 39 | 35 | 7
BCC | 39 | 40 | 7
BCC | 39 | 45 | 6
BCC | 39 | 50 | 5
BCC | 39 | 55 | 5
BCC | 39 | 60 | 4
BCC | 39 | 65 | 4
BCC | 39 | 70 | 4
BCC | 39 | 75 | 3
BCC | 39 | 80 | 3
BCC | 39 | 85 | 3
BCC | 39 | 90 | 3
BCC | 39 | 95 | 2
BCC | 39 | 100 | 2
BCC | 39 | 105 | 2
BCC | 39 | 110 | 2
BCC | 43 | 30 | 7
BCC | 43 | 35 | 7
BCC | 43 | 40 | 6
BCC | 43 | 45 | 6
BCC | 43 | 50 | 5
BCC | 43 | 55 | 5
BCC | 43 | 60 | 4
BCC | 43 | 65 | 4
BCC | 43 | 70 | 4
BCC | 43 | 75 | 3
BCC | 43 | 80 | 3
BCC | 43 | 85 | 3
BCC | 43 | 90 | 3
BCC | 43 | 95 | 2
BCC | 43 | 100 | 2
BCC | 43 | 105 | 2
BCC | 43 | 110 | 2
BCC | 47 | 30 | 7
BCC | 47 | 35 | 7
BCC | 47 | 40 | 6
BCC | 47 | 45 | 6
BCC | 47 | 50 | 5
BCC | 47 | 55 | 4
BCC | 47 | 60 | 4
BCC | 47 | 65 | 4
BCC | 47 | 70 | 3
BCC | 47 | 75 | 3
BCC | 47 | 80 | 3
BCC | 47 | 85 | 3
BCC | 47 | 90 | 2
BCC | 47 | 95 | 2
BCC | 47 | 100 | 2
BCC | 47 | 105 | 2
BCC | 47 | 110 | 1
BCC | 51 | 30 | 7
BCC | 51 | 35 | 7
BCC | 51 | 40 | 6
BCC | 51 | 45 | 6
BCC | 51 | 50 | 5
BCC | 51 | 55 | 4
BCC | 51 | 60 | 4
BCC | 51 | 65 | 4
BCC | 51 | 70 | 3
BCC | 51 | 75 | 3
BCC | 51 | 80 | 3
BCC | 51 | 85 | 3
BCC | 51 | 90 | 2
BCC | 51 | 95 | 2
BCC | 51 | 100 | 2
BCC | 51 | 105 | 2
BCC | 51 | 110 | 1
BCC | 55 | 30 | 7
BCC | 55 | 35 | 7
BCC | 55 | 40 | 6
BCC | 55 | 45 | 5
BCC | 55 | 50 | 5
BCC | 55 | 55 | 4
BCC | 55 | 60 | 4
BCC | 55 | 65 | 3
BCC | 55 | 70 | 3
BCC | 55 | 75 | 3
BCC | 55 | 80 | 3
BCC | 55 | 85 | 2
BCC | 55 | 90 | 2
BCC | 55 | 95 | 2
BCC | 55 | 100 | 2
BCC | 55 | 105 | 1
BCC | 55 | 110 | 1
BCC | 59 | 30 | 7
BCC | 59 | 35 | 7
BCC | 59 | 40 | 6
BCC | 59 | 45 | 5
BCC | 59 | 50 | 5
BCC | 59 | 55 | 4
BCC | 59 | 60 | 4
BCC | 59 | 65 | 3
BCC | 59 | 70 | 3
BCC | 59 | 75 | 3
BCC | 59 | 80 | 3
BCC | 59 | 85 | 2
BCC | 59 | 90 | 2
BCC | 59 | 95 | 2
BCC | 59 | 100 | 2
BCC | 59 | 105 | 1
BCC | 59 | 110 | 1
BCC | 63 | 30 | 7
BCC | 63 | 35 | 6
BCC | 63 | 40 | 6
BCC | 63 | 45 | 5
BCC | 63 | 50 | 4
BCC | 63 | 55 | 4
BCC | 63 | 60 | 3
BCC | 63 | 65 | 3
BCC | 63 | 70 | 3
BCC | 63 | 75 | 3
BCC | 63 | 80 | 2
BCC | 63 | 85 | 2
BCC | 63 | 90 | 2
BCC | 63 | 95 | 2
BCC | 63 | 100 | 1
BCC | 63 | 105 | 1
BCC | 63 | 110 | 1
BCC | 67 | 30 | 7
BCC | 67 | 35 | 6
BCC | 67 | 40 | 6
BCC | 67 | 45 | 5
BCC | 67 | 50 | 4
BCC | 67 | 55 | 4
BCC | 67 | 60 | 3
BCC | 67 | 65 | 3
BCC | 67 | 70 | 3
BCC | 67 | 75 | 3
BCC | 67 | 80 | 2
BCC | 67 | 85 | 2
BCC | 67 | 90 | 2
BCC | 67 | 95 | 2
BCC | 67 | 100 | 1
BCC | 67 | 105 | 1
BCC | 67 | 110 | 1
BCC | 70 | 30 | 7
BCC | 70 | 35 | 6
BCC | 70 | 40 | 6
BCC | 70 | 45 | 5
BCC | 70 | 50 | 4
BCC | 70 | 55 | 4
BCC | 70 | 60 | 3
BCC | 70 | 65 | 3
BCC | 70 | 70 | 3
BCC | 70 | 75 | 2
BCC | 70 | 80 | 2
BCC | 70 | 85 | 2
BCC | 70 | 90 | 2
BCC | 70 | 95 | 1
BCC | 70 | 100 | 1
BCC | 70 | 105 | 1
BCC | 70 | 110 | 1
SC | 30 | 120 | 7
SC | 30 | 125 | 7
SC | 30 | 130 | 7
SC | 30 | 135 | 7
SC | 30 | 140 | 7
SC | 30 | 145 | 7
SC | 30 | 150 | 7
SC | 30 | 155 | 7
SC | 30 | 160 | 7
SC | 30 | 165 | 6
SC | 30 | 170 | 6
SC | 30 | 175 | 6
SC | 30 | 180 | 6
SC | 30 | 185 | 6
SC | 30 | 190 | 6
SC | 30 | 195 | 6
SC | 30 | 200 | 5
SC | 34 | 120 | 7
SC | 34 | 125 | 7
SC | 34 | 130 | 7
SC | 34 | 135 | 7
SC | 34 | 140 | 7
SC | 34 | 145 | 7
SC | 34 | 150 | 7
SC | 34 | 155 | 7
SC | 34 | 160 | 6
SC | 34 | 165 | 6
SC | 34 | 170 | 6
SC | 34 | 175 | 6
SC | 34 | 180 | 6
SC | 34 | 185 | 6
SC | 34 | 190 | 6
SC | 34 | 195 | 5
SC | 34 | 200 | 5
SC | 38 | 120 | 7
SC | 38 | 125 | 7
SC | 38 | 130 | 7
SC | 38 | 135 | 7
SC | 38 | 140 | 7
SC | 38 | 145 | 7
SC | 38 | 150 | 7
SC | 38 | 155 | 6
SC | 38 | 160 | 6
SC | 38 | 165 | 6
SC | 38 | 170 | 6
SC | 38 | 175 | 6
SC | 38 | 180 | 6
SC | 38 | 185 | 6
SC | 38 | 190 | 5
SC | 38 | 195 | 5
SC | 38 | 200 | 5
SC | 42 | 120 | 7
SC | 42 | 125 | 7
SC | 42 | 130 | 7
SC | 42 | 135 | 7
SC | 42 | 140 | 7
SC | 42 | 145 | 7
SC | 42 | 150 | 6
SC | 42 | 155 | 6
SC | 42 | 160 | 6
SC | 42 | 165 | 6
SC | 42 | 170 | 6
SC | 42 | 175 | 6
SC | 42 | 180 | 6
SC | 42 | 185 | 5
SC | 42 | 190 | 5
SC | 42 | 195 | 5
SC | 42 | 200 | 5
SC | 46 | 120 | 7
SC | 46 | 125 | 7
SC | 46 | 130 | 7
SC | 46 | 135 | 7
SC | 46 | 140 | 7
SC | 46 | 145 | 6
SC | 46 | 150 | 6
SC | 46 | 155 | 6
SC | 46 | 160 | 6
SC | 46 | 165 | 6
SC | 46 | 170 | 6
SC | 46 | 175 | 6
SC | 46 | 180 | 5
SC | 46 | 185 | 5
SC | 46 | 190 | 5
SC | 46 | 195 | 5
SC | 46 | 200 | 5
SC | 51 | 120 | 7
SC | 51 | 125 | 7
SC | 51 | 130 | 7
SC | 51 | 135 | 7
SC | 51 | 140 | 7
SC | 51 | 145 | 6
SC | 51 | 150 | 6
SC | 51 | 155 | 6
SC | 51 | 160 | 6
SC | 51 | 165 | 6
SC | 51 | 170 | 5
SC | 51 | 175 | 5
SC | 51 | 180 | 5
SC | 51 | 185 | 5
SC | 51 | 190 | 5
SC | 51 | 195 | 5
SC | 51 | 200 | 5
SC | 55 | 120 | 7
SC | 55 | 125 | 7
SC | 55 | 130 | 7
SC | 55 | 135 | 7
SC | 55 | 140 | 6
SC | 55 | 145 | 6
SC | 55 | 150 | 6
SC | 55 | 155 | 6
SC | 55 | 160 | 6
SC | 55 | 165 | 5
SC | 55 | 170 | 5
SC | 55 | 175 | 5
SC | 55 | 180 | 5
SC | 55 | 185 | 5
SC | 55 | 190 | 5
SC | 55 | 195 | 5
SC | 55 | 200 | 4
SC | 59 | 120 | 7
SC | 59 | 125 | 7
SC | 59 | 130 | 7
SC | 59 | 135 | 6
SC | 59 | 140 | 6
SC | 59 | 145 | 6
SC | 59 | 150 | 6
SC | 59 | 155 | 6
SC | 59 | 160 | 5
SC | 59 | 165 | 5
SC | 59 | 170 | 5
SC | 59 | 175 | 5
SC | 59 | 180 | 5
SC | 59 | 185 | 5
SC | 59 | 190 | 5
SC | 59 | 195 | 4
SC | 59 | 200 | 4
SC | 62 | 120 | 7
SC | 62 | 125 | 7
SC | 62 | 130 | 6
SC | 62 | 135 | 6
SC | 62 | 140 | 6
SC | 62 | 145 | 6
SC | 62 | 150 | 6
SC | 62 | 155 | 6
SC | 62 | 160 | 5
SC | 62 | 165 | 5
SC | 62 | 170 | 5
SC | 62 | 175 | 5
SC | 62 | 180 | 5
SC | 62 | 185 | 5
SC | 62 | 190 | 5
SC | 62 | 195 | 4
SC | 62 | 200 | 4
SC | 66 | 120 | 7
SC | 66 | 125 | 7
SC | 66 | 130 | 6
SC | 66 | 135 | 6
SC | 66 | 140 | 6
SC | 66 | 145 | 6
SC | 66 | 150 | 6
SC | 66 | 155 | 5
SC | 66 | 160 | 5
SC | 66 | 165 | 5
SC | 66 | 170 | 5
SC | 66 | 175 | 5
SC | 66 | 180 | 5
SC | 66 | 185 | 5
SC | 66 | 190 | 4
SC | 66 | 195 | 4
SC | 66 | 200 | 4
SC | 70 | 120 | 7
SC | 70 | 125 | 6
SC | 70 | 130 | 6
SC | 70 | 135 | 6
SC | 70 | 140 | 6
SC | 70 | 145 | 6
SC | 70 | 150 | 5
SC | 70 | 155 | 5
SC | 70 | 160 | 5
SC | 70 | 165 | 5
SC | 70 | 170 | 5
SC | 70 | 175 | 5
SC | 70 | 180 | 4
SC | 70 | 185 | 4
SC | 70 | 190 | 4
SC | 70 | 195 | 4
SC | 70 | 200 | 4